## Full
Reduction Factor
Diameter | D [mm] | 273.05 |  |  |  |  | Diameter | D [mm] | 273.05 |  |  |  |  | Diameter | D [mm] | 355.6 |  |  |  |  | Diameter | D [mm] | 355.6
Thickness | t [mm] | 20.24 |  |  |  |  | Thickness | t [mm] | 17.07 |  |  |  |  | Thickness | t [mm] | 20.62 |  |  |  |  | Thickness | t [mm] | 20.62
Ratio D/t | D/t | 13.49061 |  |  |  |  | Ratio D/t | D/t | 15.9959 |  |  |  |  | Ratio D/t | D/t | 17.24539 |  |  |  |  | Ratio D/t | D/t | 17.24539
Yield Limit | Sy [MPa] | 758.4235 |  |  |  |  | Yield Limit | Sy [MPa] | 758.4235 |  |  |  |  | Yield Limit | Sy [MPa] | 861.8449 |  |  |  |  | Yield Limit | Sy [MPa] | 758.4235
| Ovality | 0.1 | 0.15 | 0.2 | 0.3 | 0.5 |  | Ovality | 0.1 | 0.15 | 0.2 | 0.3 | 0.5 |  | Ovality | 0.1 | 0.15 | 0.2 | 0.3 | 0.5 |  | Ovality | 0.1 | 0.15 | 0.2 | 0.3 | 0.5
| Wear (%) | Redução (%) | [5 empty] | Wear (%) | Redução (%) | [5 empty] | Wear (%) | Redução (%) | [5 empty] | Wear (%) | Redução (%)
| 0 | 1 | 1 | 1 | 1 | 1 |  | 0 | 1 | 1 | 1 | 1 | 1 |  | 0 | 1 | 1 | 1 | 1 | 1 |  | 0 | 1 | 1 | 1 | 1 | 1
| 5 | 0.9351048 | 0.9340967 | 0.933378 | 0.9313914 | 0.9274424 |  | 5 | 0.928941 | 0.9258269 | 0.9233162 | 0.9197648 | 0.9146376 |  | 5 | 0.9089738 | 0.9052915 | 0.9030474 | 0.900231 | 0.8973331 |  | 5 | 0.9209894 | 0.9174047 | 0.9145619 | 0.9102186 | 0.9056397
| 10 | 0.8693399 | 0.8676763 | 0.8657403 | 0.8614766 | 0.8537972 |  | 10 | 0.8548248 | 0.8485323 | 0.8433534 | 0.8358654 | 0.8265414 |  | 10 | 0.8066881 | 0.8027361 | 0.8001899 | 0.796581 | 0.7932354 |  | 10 | 0.8341469 | 0.8277074 | 0.8228326 | 0.8161274 | 0.8090728
| 15 | 0.8029984 | 0.7999742 | 0.7966514 | 0.7898516 | 0.778205 |  | 15 | 0.7740502 | 0.7649862 | 0.7579486 | 0.7479995 | 0.7362115 |  | 15 | 0.6971722 | 0.6948647 | 0.6936151 | 0.6917962 | 0.6898422 |  | 15 | 0.7367 | 0.730033 | 0.7252044 | 0.7183585 | 0.7111094
| 20 | 0.7360909 | 0.7304816 | 0.7252009 | 0.7157559 | 0.7005836 |  | 20 | 0.6828665 | 0.6733169 | 0.6660656 | 0.6557496 | 0.6439495 |  | 20 | 0.5884443 | 0.5886174 | 0.5888264 | 0.5891428 | 0.589774 |  | 20 | 0.6321149 | 0.6273425 | 0.6239191 | 0.6191106 | 0.6140012
| 25 | 0.665659 | 0.6574119 | 0.6500638 | 0.6377337 | 0.620103 |  | 25 | 0.5826979 | 0.5751057 | 0.5694487 | 0.5614432 | 0.5519958 |  | 25 | 0.4869366 | 0.4888741 | 0.4903199 | 0.4923705 | 0.4952161 |  | 25 | 0.5281705 | 0.5262522 | 0.5246726 | 0.5222495 | 0.5200133
| 35 | 0.4961712 | 0.4872832 | 0.4800676 | 0.4685727 | 0.4530788 |  | 35 | 0.3882319 | 0.3862539 | 0.3845837 | 0.3820696 | 0.3791608 |  | 35 | 0.3161685 | 0.3190422 | 0.3214388 | 0.325077 | 0.3301571 |  | 35 | 0.3458556 | 0.3468593 | 0.3477158 | 0.3489678 | 0.3510342
Diameter | D [mm] | 273.05 |  |  |  |  | Diameter | D [mm] | 346.075
Thickness | t [mm] | 15.11 |  |  |  |  | Thickness | t [mm] | 15.88
Ratio D/t | D/t | 18.07081 |  |  |  |  | Ratio D/t | D/t | 21.79314
Yield Limit | Sy [MPa] | 758.4235 |  |  |  |  | Yield Limit | Sy [MPa] | 758.4235
| Ovality | 0.1 | 0.15 | 0.2 | 0.3 | 0.5 |  | Ovality | 0.1 | 0.15 | 0.2 | 0.3 | 0.5
| Wear (%) | Redução (%) | [5 empty] | Wear (%) | Redução (%)
| 0 | 1 | 1 | 1 | 1 | 1 |  | 0 | 1 | 1 | 1 | 1 | 1
| 5 | 0.9117662 | 0.9083092 | 0.9058148 | 0.9027712 | 0.8994311 |  | 5 | 0.8662454 | 0.8689916 | 0.8707942 | 0.8729827 | 0.8758047
| 10 | 0.8132109 | 0.8087638 | 0.8057013 | 0.801543 | 0.7972078 |  | 10 | 0.7401286 | 0.7446547 | 0.747909 | 0.7522528 | 0.7575161
| 15 | 0.7064981 | 0.7032393 | 0.7011849 | 0.6984648 | 0.6954611 |  | 15 | 0.624405 | 0.6298042 | 0.6339523 | 0.6397008 | 0.646879
| 20 | 0.598707 | 0.5980433 | 0.5974773 | 0.5967794 | 0.5963181 |  | 20 | 0.5202508 | 0.5258528 | 0.5302552 | 0.5367727 | 0.5450777
| 25 | 0.4968287 | 0.4980636 | 0.4989882 | 0.5003028 | 0.5020971 |  | 25 | 0.4278284 | 0.4332164 | 0.4375095 | 0.4440982 | 0.4528441
| 35 | 0.3237286 | 0.3263139 | 0.3284564 | 0.3318559 | 0.336416 |  | 35 | 0.2767447 | 0.2810267 | 0.2845514 | 0.2901231 | 0.2980925
Collapse Pressure
Diameter | D [mm] | 273.05 |  |  |  |  | Diameter | D [mm] | 273.05 |  |  |  |  | Diameter | D [mm] | 355.6 |  |  |  |  | Diameter | D [mm] | 355.6
Thickness | t [mm] | 20.24 |  |  |  |  | Thickness | t [mm] | 17.07 |  |  |  |  | Thickness | t [mm] | 20.62 |  |  |  |  | Thickness | t [mm] | 20.62
Ratio D/t | D/t | 13.49061 |  |  |  |  | Ratio D/t | D/t | 15.9959 |  |  |  |  | Ratio D/t | D/t | 17.24539 |  |  |  |  | Ratio D/t | D/t | 17.24539
Yield Limit | Sy [MPa] | 758.4235 |  |  |  |  | Yield Limit | Sy [MPa] | 758.4235 |  |  |  |  | Yield Limit | Sy [MPa] | 861.8449 |  |  |  |  | Yield Limit | Sy [MPa] | 758.4235
| Ovality | 0.1 | 0.15 | 0.2 | 0.3 | 0.5 |  | Ovality | 0.1 | 0.15 | 0.2 | 0.3 | 0.5 |  | Ovality | 0.1 | 0.15 | 0.2 | 0.3 | 0.5 |  | Ovality | 0.1 | 0.15 | 0.2 | 0.3 | 0.5
| Wear (%) | Redução (%) | [5 empty] | Wear (%) | Redução (%) | [5 empty] | Wear (%) | Redução (%) | [5 empty] | Wear (%) | Redução (%)
| 0 | 16.02983 | 15.9429 | 15.85855 | 15.69702 | 15.39894 |  | 0 | 13.02477 | 12.89354 | 12.77103 | 12.54757 | 12.16559 |  | 0 | 12.69974 | 12.51488 | 12.35008 | 12.06424 | 11.60672 |  | 0 | 11.67572 | 11.52485 | 11.38794 | 11.14607 | 10.75005
| 5 | 14.98957 | 14.89221 | 14.80202 | 14.62006 | 14.28163 |  | 5 | 12.09924 | 11.93719 | 11.7917 | 11.54081 | 11.12711 |  | 5 | 11.54373 | 11.32961 | 11.15271 | 10.8606 | 10.4151 |  | 5 | 10.75322 | 10.57295 | 10.41498 | 10.14536 | 9.735675
| 10 | 13.93537 | 13.83328 | 13.72939 | 13.52261 | 13.14757 |  | 10 | 11.1339 | 10.94059 | 10.77049 | 10.48808 | 10.05537 |  | 10 | 10.24473 | 10.04615 | 9.882413 | 9.610143 | 9.206862 |  | 10 | 9.739269 | 9.539204 | 9.37037 | 9.096612 | 8.697577
| 15 | 12.87193 | 12.75391 | 12.63374 | 12.39831 | 11.98353 |  | 15 | 10.08183 | 9.863383 | 9.679785 | 9.385577 | 8.956449 |  | 15 | 8.853907 | 8.696148 | 8.566204 | 8.345994 | 8.006806 |  | 15 | 8.601505 | 8.413521 | 8.258585 | 8.006874 | 7.644464
| 20 | 11.79942 | 11.64599 | 11.50064 | 11.23523 | 10.78825 |  | 20 | 8.89418 | 8.681441 | 8.506345 | 8.228064 | 7.834028 |  | 20 | 7.473091 | 7.366477 | 7.272056 | 7.107559 | 6.845342 |  | 20 | 7.380399 | 7.230028 | 7.105155 | 6.90065 | 6.600546
| 25 | 10.6704 | 10.48105 | 10.30907 | 10.01052 | 9.548929 |  | 25 | 7.589507 | 7.415151 | 7.272447 | 7.044748 | 6.715356 |  | 25 | 6.18397 | 6.118201 | 6.055491 | 5.940075 | 5.747835 |  | 25 | 6.166772 | 6.064978 | 5.974941 | 5.821029 | 5.590171
| 35 | 7.953542 | 7.768707 | 7.613178 | 7.355193 | 6.976934 |  | 35 | 5.056632 | 4.980182 | 4.911531 | 4.794046 | 4.612716 |  | 35 | 4.015259 | 3.992774 | 3.969796 | 3.921806 | 3.832042 |  | 35 | 4.038114 | 3.997502 | 3.959767 | 3.889619 | 3.773637
Diameter | D [mm] | 273.05 |  |  |  |  | Diameter | D [mm] | 346.075
Thickness | t [mm] | 15.11 |  |  |  |  | Thickness | t [mm] | 15.88
Ratio D/t | D/t | 18.07081 |  |  |  |  | Ratio D/t | D/t | 21.79314
Yield Limit | Sy [MPa] | 758.4235 |  |  |  |  | Yield Limit | Sy [MPa] | 758.4235
| Ovality | 0.1 | 0.15 | 0.2 | 0.3 | 0.5 |  | Ovality | 0.1 | 0.15 | 0.2 | 0.3 | 0.5
| Wear (%) | Redução (%) | [5 empty] | Wear (%) | Redução (%)
| 0 | 10.78154 | 10.62732 | 10.48946 | 10.24965 | 9.864513 |  | 0 | 6.93858 | 6.864937 | 6.796535 | 6.672516 | 6.462306
| 5 | 9.830243 | 9.652894 | 9.501506 | 9.253089 | 8.87245 |  | 5 | 6.010513 | 5.965573 | 5.918383 | 5.824991 | 5.659718
| 10 | 8.767664 | 8.594994 | 8.45137 | 8.215536 | 7.864066 |  | 10 | 5.135442 | 5.112008 | 5.08319 | 5.019418 | 4.895301
| 15 | 7.617136 | 7.473551 | 7.355049 | 7.15902 | 6.860386 |  | 15 | 4.332484 | 4.323567 | 4.308679 | 4.268414 | 4.18033
| 20 | 6.454982 | 6.355599 | 6.267213 | 6.116781 | 5.882388 |  | 20 | 3.609802 | 3.609946 | 3.603898 | 3.581624 | 3.522459
| 25 | 5.356577 | 5.293083 | 5.234116 | 5.127929 | 4.952943 |  | 25 | 2.968521 | 2.974004 | 2.973549 | 2.963252 | 2.926417
| 35 | 3.490293 | 3.467842 | 3.44533 | 3.401407 | 3.31858 |  | 35 | 1.920215 | 1.929231 | 1.933963 | 1.935851 | 1.926365

## Half
Reduction Factor
Diameter | D [mm] | 273.05 |  |  |  |  | Diameter | D [mm] | 273.05 |  |  |  |  | Diameter | D [mm] | 355.6 |  |  |  |  | Diameter | D [mm] | 355.6
Thickness | t [mm] | 20.24 |  |  |  |  | Thickness | t [mm] | 17.07 |  |  |  |  | Thickness | t [mm] | 20.62 |  |  |  |  | Thickness | t [mm] | 20.62
Ratio D/t | D/t | 13.49061 |  |  |  |  | Ratio D/t | D/t | 15.9959 |  |  |  |  | Ratio D/t | D/t | 17.24539 |  |  |  |  | Ratio D/t | D/t | 17.24539
Yield Limit | Sy [MPa] | 758.4235 |  |  |  |  | Yield Limit | Sy [MPa] | 758.4235 |  |  |  |  | Yield Limit | Sy [MPa] | 861.8449 |  |  |  |  | Yield Limit | Sy [MPa] | 758.4235
| Ovality | 0.1 | 0.15 | 0.2 | 0.3 | 0.5 |  | Ovality | 0.1 | 0.15 | 0.2 | 0.3 | 0.5 |  | Ovality | 0.1 | 0.15 | 0.2 | 0.3 | 0.5 |  | Ovality | 0.1 | 0.15 | 0.2 | 0.3 | 0.5
| Wear (%) | Redução (%) | [5 empty] | Wear (%) | Redução (%) | [5 empty] | Wear (%) | Redução (%) | [5 empty] | Wear (%) | Redução (%)
| 0 | 1 | 1 | 1 | 1 | 1 |  | 0 | 1 | 1 | 1 | 1 | 1 |  | 0 | 1 | 1 | 1 | 1 | 1 |  | 0 | 1 | 1 | 1 | 1 | 1
| 5 | 0.9528406 | 0.954037 | 0.9545724 | 0.9547483 | 0.9548785 |  | 5 | 0.9379559 | 0.9390491 | 0.9399757 | 0.9417378 | 0.9447786 |  | 5 | 0.9140577 | 0.919446 | 0.9237799 | 0.9296996 | 0.9367654 |  | 5 | 0.9250271 | 0.9283693 | 0.9310384 | 0.9348173 | 0.9402491
| 10 | 0.903378 | 0.9047502 | 0.9054854 | 0.9061095 | 0.9071531 |  | 10 | 0.8769731 | 0.8788624 | 0.8805547 | 0.8837974 | 0.8894675 |  | 10 | 0.8429722 | 0.8502923 | 0.8561934 | 0.8648644 | 0.8763605 |  | 10 | 0.8584588 | 0.8631913 | 0.8671207 | 0.8732217 | 0.882325
| 15 | 0.8522685 | 0.8538753 | 0.8548827 | 0.8560875 | 0.8582178 |  | 15 | 0.8179422 | 0.8205137 | 0.8228492 | 0.8272831 | 0.8350556 |  | 15 | 0.7791578 | 0.7872674 | 0.7939819 | 0.8043191 | 0.8186804 |  | 15 | 0.7963466 | 0.80194 | 0.8067207 | 0.814385 | 0.8261156
| 20 | 0.8007479 | 0.8025719 | 0.8038343 | 0.805571 | 0.8087488 |  | 20 | 0.7608501 | 0.7639316 | 0.7667682 | 0.7721695 | 0.7816461 |  | 20 | 0.720044 | 0.7285468 | 0.7357033 | 0.7469996 | 0.7631479 |  | 20 | 0.7379356 | 0.744009 | 0.7492654 | 0.7578833 | 0.7714222
| 25 | 0.749049 | 0.7510523 | 0.7525237 | 0.7547341 | 0.7588419 |  | 25 | 0.7056846 | 0.7091163 | 0.7123086 | 0.7183839 | 0.7291174 |  | 25 | 0.6644853 | 0.6731034 | 0.6804511 | 0.6922269 | 0.7094885 |  | 25 | 0.6823136 | 0.6886334 | 0.6941737 | 0.7034286 | 0.71818
| 35 | 0.6451256 | 0.6473481 | 0.6491153 | 0.6519986 | 0.657467 |  | 35 | 0.5996448 | 0.6034019 | 0.6069524 | 0.6136881 | 0.625739 |  | 35 | 0.5604562 | 0.5686591 | 0.5757714 | 0.5874891 | 0.6053876 |  | 35 | 0.5768377 | 0.5831338 | 0.5887472 | 0.5983521 | 0.6141256
Diameter | D [mm] | 273.05 |  |  |  |  | Diameter | D [mm] | 346.075
Thickness | t [mm] | 15.11 |  |  |  |  | Thickness | t [mm] | 15.88
Ratio D/t | D/t | 18.07081 |  |  |  |  | Ratio D/t | D/t | 21.79314
Yield Limit | Sy [MPa] | 758.4235 |  |  |  |  | Yield Limit | Sy [MPa] | 758.4235
| Ovality | 0.1 | 0.15 | 0.2 | 0.3 | 0.5 |  | Ovality | 0.1 | 0.15 | 0.2 | 0.3 | 0.5
| Wear (%) | Redução (%) | [5 empty] | Wear (%) | Redução (%)
| 0 | 1 | 1 | 1 | 1 | 1 |  | 0 | 1 | 1 | 1 | 1 | 1
| 5 | 0.9169619 | 0.9218375 | 0.9257687 | 0.9316074 | 0.9384677 |  | 5 | 0.9127744 | 0.9189554 | 0.9234964 | 0.9299068 | 0.937646
| 10 | 0.8466941 | 0.8536415 | 0.859297 | 0.8678916 | 0.8791778 |  | 10 | 0.8400394 | 0.8487281 | 0.8555 | 0.8655495 | 0.8780311
| 15 | 0.7835114 | 0.7913109 | 0.7977823 | 0.8080313 | 0.8222092 |  | 15 | 0.7759846 | 0.7858356 | 0.7937288 | 0.8055703 | 0.8210791
| 20 | 0.7246054 | 0.7328469 | 0.7398126 | 0.751064 | 0.767086 |  | 20 | 0.7172734 | 0.7275174 | 0.7358206 | 0.7486065 | 0.7659515
| 25 | 0.6688904 | 0.6772726 | 0.6844465 | 0.6962378 | 0.7134652 |  | 25 | 0.6618324 | 0.6720863 | 0.6805224 | 0.6937221 | 0.7121507
| 35 | 0.5643471 | 0.5724207 | 0.5794532 | 0.5912687 | 0.6092934 |  | 35 | 0.5572813 | 0.5669421 | 0.5750465 | 0.5880963 | 0.6071704
Collapse Pressure
Diameter | D [mm] | 273.05 |  |  |  |  | Diameter | D [mm] | 273.05 |  |  |  |  | Diameter | D [mm] | 355.6 |  |  |  |  | Diameter | D [mm] | 355.6
Thickness | t [mm] | 20.24 |  |  |  |  | Thickness | t [mm] | 17.07 |  |  |  |  | Thickness | t [mm] | 20.62 |  |  |  |  | Thickness | t [mm] | 20.62
Ratio D/t | D/t | 13.49061 |  |  |  |  | Ratio D/t | D/t | 15.9959 |  |  |  |  | Ratio D/t | D/t | 17.24539 |  |  |  |  | Ratio D/t | D/t | 17.24539
Yield Limit | Sy [MPa] | 758.4235 |  |  |  |  | Yield Limit | Sy [MPa] | 758.4235 |  |  |  |  | Yield Limit | Sy [MPa] | 861.8449 |  |  |  |  | Yield Limit | Sy [MPa] | 758.4235
| Ovality | 0.1 | 0.15 | 0.2 | 0.3 | 0.5 |  | Ovality | 0.1 | 0.15 | 0.2 | 0.3 | 0.5 |  | Ovality | 0.1 | 0.15 | 0.2 | 0.3 | 0.5 |  | Ovality | 0.1 | 0.15 | 0.2 | 0.3 | 0.5
| Wear (%) | Redução (%) | [5 empty] | Wear (%) | Redução (%) | [5 empty] | Wear (%) | Redução (%) | [5 empty] | Wear (%) | Redução (%)
| 0 | 16.02983 | 15.9429 | 15.85855 | 15.69702 | 15.39894 |  | 0 | 13.02477 | 12.89354 | 12.77103 | 12.54757 | 12.16559 |  | 0 | 12.69974 | 12.51488 | 12.35008 | 12.06424 | 11.60672 |  | 0 | 11.67572 | 11.52485 | 11.38794 | 11.14607 | 10.75005
| 5 | 15.27388 | 15.21011 | 15.13814 | 14.9867 | 14.70412 |  | 5 | 12.21666 | 12.10767 | 12.00446 | 11.81652 | 11.49379 |  | 5 | 11.6083 | 11.50676 | 11.40876 | 11.21612 | 10.87277 |  | 5 | 10.80036 | 10.69932 | 10.60261 | 10.41954 | 10.10773
| 10 | 14.481 | 14.42434 | 14.35969 | 14.22322 | 13.9692 |  | 10 | 11.42237 | 11.33165 | 11.24559 | 11.08951 | 10.8209 |  | 10 | 10.70553 | 10.64131 | 10.57406 | 10.43393 | 10.17167 |  | 10 | 10.02313 | 9.94815 | 9.87472 | 9.73299 | 9.485041
| 15 | 13.66172 | 13.61325 | 13.5572 | 13.43802 | 13.21564 |  | 15 | 10.65351 | 10.57933 | 10.50863 | 10.38039 | 10.15895 |  | 15 | 9.895103 | 9.852558 | 9.805742 | 9.703498 | 9.502195 |  | 15 | 9.297923 | 9.242239 | 9.186889 | 9.077192 | 8.880787
| 20 | 12.83586 | 12.79532 | 12.74765 | 12.64506 | 12.45387 |  | 20 | 9.909899 | 9.849786 | 9.792421 | 9.688851 | 9.509189 |  | 20 | 9.144373 | 9.117675 | 9.085997 | 9.011982 | 8.857645 |  | 20 | 8.615932 | 8.574592 | 8.532591 | 8.447419 | 8.29283
| 25 | 12.00713 | 11.97395 | 11.93394 | 11.84707 | 11.68536 |  | 25 | 9.191381 | 9.143022 | 9.096916 | 9.013972 | 8.870146 |  | 25 | 8.438792 | 8.423808 | 8.403627 | 8.35119 | 8.234835 |  | 25 | 7.966505 | 7.936397 | 7.90521 | 7.840464 | 7.720473
| 35 | 10.34126 | 10.32061 | 10.29403 | 10.23443 | 10.1243 |  | 35 | 7.810237 | 7.77999 | 7.751409 | 7.700294 | 7.612486 |  | 35 | 7.117649 | 7.116701 | 7.110824 | 7.087608 | 7.026565 |  | 35 | 6.734998 | 6.72053 | 6.704619 | 6.669274 | 6.601883
Diameter | D [mm] | 273.05 |  |  |  |  | Diameter | D [mm] | 346.075
Thickness | t [mm] | 15.11 |  |  |  |  | Thickness | t [mm] | 15.88
Ratio D/t | D/t | 18.07081 |  |  |  |  | Ratio D/t | D/t | 21.79314
Yield Limit | Sy [MPa] | 758.4235 |  |  |  |  | Yield Limit | Sy [MPa] | 758.4235
| Ovality | 0.1 | 0.15 | 0.2 | 0.3 | 0.5 |  | Ovality | 0.1 | 0.15 | 0.2 | 0.3 | 0.5
| Wear (%) | Redução (%) | [5 empty] | Wear (%) | Redução (%)
| 0 | 10.78154 | 10.62732 | 10.48946 | 10.24965 | 9.864513 |  | 0 | 6.93858 | 6.864937 | 6.796535 | 6.672516 | 6.462306
| 5 | 9.88626 | 9.796664 | 9.710812 | 9.54865 | 9.257527 |  | 5 | 6.333358 | 6.308571 | 6.276576 | 6.204818 | 6.059356
| 10 | 9.128664 | 9.071923 | 9.013559 | 8.895585 | 8.672661 |  | 10 | 5.828681 | 5.826466 | 5.814436 | 5.775393 | 5.674106
| 15 | 8.447459 | 8.409516 | 8.368303 | 8.282039 | 8.110693 |  | 15 | 5.384232 | 5.394712 | 5.394606 | 5.37518 | 5.306065
| 20 | 7.812361 | 7.7882 | 7.760233 | 7.698144 | 7.56693 |  | 20 | 4.976859 | 4.994361 | 5.00103 | 4.995089 | 4.949813
| 25 | 7.211667 | 7.197594 | 7.179472 | 7.136194 | 7.037987 |  | 25 | 4.592178 | 4.61383 | 4.625194 | 4.628872 | 4.602136
| 35 | 6.084529 | 6.083299 | 6.078149 | 6.060297 | 6.010382 |  | 35 | 3.866741 | 3.892022 | 3.908324 | 3.924082 | 3.923721

## Local 6 5.8
Reduction Factor
Diameter | D [mm] | 273.05 |  |  |  |  | Diameter | D [mm] | 273.05 |  |  |  |  | Diameter | D [mm] | 355.6
Thickness | t [mm] | 20.24 |  |  |  |  | Thickness | t [mm] | 17.07 |  |  |  |  | Thickness | t [mm] | 20.62
Ratio D/t | D/t | 13.49061 |  |  |  |  | Ratio D/t | D/t | 15.9959 |  |  |  |  | Ratio D/t | D/t | 17.24539
Yield Limit | Sy [MPa] | 758.4235 |  |  |  |  | Yield Limit | Sy [MPa] | 758.4235 |  |  |  |  | Yield Limit | Sy [MPa] | 758.4235
| Ovality | 0.1 | 0.15 | 0.2 | 0.3 | 0.5 |  | Ovality | 0.1 | 0.15 | 0.2 | 0.3 | 0.5 |  | Ovality | 0.1 | 0.15 | 0.2 | 0.3 | 0.5
| Wear (%) | Redução (%) | [5 empty] | Wear (%) | Redução (%) | [5 empty] | Wear (%) | Redução (%)
| 0 | 1 | 1 | 1 | 1 | 1 |  | 0 | 1 | 1 | 1 | 1 | 1 |  | 0 | 1 | 1 | 1 | 1 | 1
| 5 | 0.9775577 | 0.9785378 | 0.978897 | 0.9787004 | 0.9780608 |  | 5 | 0.9719987 | 0.972496 | 0.9728348 | 0.9735248 | 0.9747584 |  | 5 | 0.9749647 | 0.9762605 | 0.9772729 | 0.9787321 | 0.9806434
| 10 | 0.9299834 | 0.9311483 | 0.9316618 | 0.9318267 | 0.9320361 |  | 10 | 0.9106062 | 0.9122181 | 0.9136251 | 0.916377 | 0.9211156 |  | 10 | 0.9161267 | 0.919818 | 0.9228657 | 0.9275006 | 0.9340279
| 15 | 0.8714241 | 0.8730201 | 0.8740124 | 0.8751488 | 0.8771634 |  | 15 | 0.8412341 | 0.8439871 | 0.8465108 | 0.8512603 | 0.859409 |  | 15 | 0.8429621 | 0.8485871 | 0.8533436 | 0.8608702 | 0.8721717
| 20 | 0.8135017 | 0.8154908 | 0.8169088 | 0.8189298 | 0.8226234 |  | 20 | 0.7760284 | 0.779557 | 0.7828194 | 0.7889638 | 0.7995691 |  | 20 | 0.7724697 | 0.7790142 | 0.7846769 | 0.7939527 | 0.8085092
| 25 | 0.7591715 | 0.7614486 | 0.7631847 | 0.7658827 | 0.770893 |  | 25 | 0.7169432 | 0.720905 | 0.7246051 | 0.7316051 | 0.7439123 |  | 25 | 0.7084015 | 0.7153098 | 0.721374 | 0.731558 | 0.7477892
| 35 | 0.6629828 | 0.6655555 | 0.6676518 | 0.6711438 | 0.6777116 |  | 35 | 0.6165726 | 0.6208487 | 0.6248918 | 0.6325681 | 0.6462084 |  | 35 | 0.5997996 | 0.6066865 | 0.6128398 | 0.6234389 | 0.6408539
Diameter | D [mm] | 273.05 |  |  |  |  | Diameter | D [mm] | 346.075
Thickness | t [mm] | 15.11 |  |  |  |  | Thickness | t [mm] | 15.88
Ratio D/t | D/t | 18.07081 |  |  |  |  | Ratio D/t | D/t | 21.79314
Yield Limit | Sy [MPa] | 758.4235 |  |  |  |  | Yield Limit | Sy [MPa] | 758.4235
| Ovality | 0.1 | 0.15 | 0.2 | 0.3 | 0.5 |  | Ovality | 0.1 | 0.15 | 0.2 | 0.3 | 0.5
| Wear (%) | Redução (%) | [5 empty] | Wear (%) | Redução (%)
| 0 | 1 | 1 | 1 | 1 | 1 |  | 0 | 1 | 1 | 1 | 1 | 1
| 5 | 0.9624213 | 0.9651885 | 0.9673356 | 0.9704518 | 0.9738991 |  | 5 | 0.9741969 | 0.9767519 | 0.9785496 | 0.9807759 | 0.9833347
| 10 | 0.8899347 | 0.8960327 | 0.9009722 | 0.9085637 | 0.9179893 |  | 10 | 0.9183914 | 0.9245171 | 0.9290045 | 0.9350594 | 0.9424323
| 15 | 0.8137094 | 0.8217496 | 0.828451 | 0.8390387 | 0.8533221 |  | 15 | 0.8474242 | 0.856085 | 0.8628847 | 0.8726877 | 0.885043
| 20 | 0.74489 | 0.7537343 | 0.7612549 | 0.7733635 | 0.7905992 |  | 20 | 0.7745765 | 0.7847405 | 0.7929067 | 0.8053588 | 0.8218476
| 25 | 0.6842267 | 0.6932629 | 0.7010539 | 0.7139169 | 0.7328643 |  | 25 | 0.7067079 | 0.7173382 | 0.7260221 | 0.7395103 | 0.757932
| 35 | 0.5832478 | 0.5919618 | 0.599601 | 0.6124777 | 0.6322839 |  | 35 | 0.5893821 | 0.5996555 | 0.608276 | 0.6221898 | 0.6424534
Collapse Pressure
Diameter | D [mm] | 273.05 |  |  |  |  | Diameter | D [mm] | 273.05 |  |  |  |  | Diameter | D [mm] | 355.6
Thickness | t [mm] | 20.24 |  |  |  |  | Thickness | t [mm] | 17.07 |  |  |  |  | Thickness | t [mm] | 20.62
Ratio D/t | D/t | 13.49061 |  |  |  |  | Ratio D/t | D/t | 15.9959 |  |  |  |  | Ratio D/t | D/t | 17.24539
Yield Limit | Sy [MPa] | 758.4235 |  |  |  |  | Yield Limit | Sy [MPa] | 758.4235 |  |  |  |  | Yield Limit | Sy [MPa] | 758.4235
| Ovality | 0.1 | 0.15 | 0.2 | 0.3 | 0.5 |  | Ovality | 0.1 | 0.15 | 0.2 | 0.3 | 0.5 |  | Ovality | 0.1 | 0.15 | 0.2 | 0.3 | 0.5
| Wear (%) | Redução (%) | [5 empty] | Wear (%) | Redução (%) | [5 empty] | Wear (%) | Redução (%)
| 0 | 16.02983 | 15.9429 | 15.85855 | 15.69702 | 15.39894 |  | 0 | 13.02477 | 12.89354 | 12.77103 | 12.54757 | 12.16559 |  | 0 | 11.67572 | 11.52485 | 11.38794 | 11.14607 | 10.75005
| 5 | 15.67009 | 15.60073 | 15.52389 | 15.36267 | 15.0611 |  | 5 | 12.66006 | 12.53892 | 12.4241 | 12.21537 | 11.85851 |  | 5 | 11.38342 | 11.25126 | 11.12913 | 10.90902 | 10.54197
| 10 | 14.90748 | 14.8452 | 14.77481 | 14.6269 | 14.35237 |  | 10 | 11.86044 | 11.76172 | 11.66793 | 11.49831 | 11.20592 |  | 10 | 10.69644 | 10.60076 | 10.50954 | 10.33799 | 10.04085
| 15 | 13.96878 | 13.91847 | 13.86057 | 13.73722 | 13.50739 |  | 15 | 10.95688 | 10.88199 | 10.81082 | 10.68125 | 10.45522 |  | 15 | 9.842192 | 9.779839 | 9.717827 | 9.595319 | 9.375892
| 20 | 13.0403 | 13.00129 | 12.95499 | 12.85475 | 12.66753 |  | 20 | 10.10759 | 10.05125 | 9.997411 | 9.899579 | 9.727233 |  | 20 | 9.019143 | 8.978022 | 8.935855 | 8.849452 | 8.691518
| 25 | 12.16939 | 12.1397 | 12.10301 | 12.02207 | 11.87094 |  | 25 | 9.338021 | 9.295021 | 9.253954 | 9.179866 | 9.050134 |  | 25 | 8.2711 | 8.243838 | 8.214965 | 8.153996 | 8.038775
| 35 | 10.6275 | 10.61088 | 10.58799 | 10.53495 | 10.43604 |  | 35 | 8.030717 | 8.00494 | 7.980513 | 7.937193 | 7.861508 |  | 35 | 7.003094 | 6.991971 | 6.978984 | 6.948893 | 6.889214
Diameter | D [mm] | 273.05 |  |  |  |  | Diameter | D [mm] | 346.075
Thickness | t [mm] | 15.11 |  |  |  |  | Thickness | t [mm] | 15.88
Ratio D/t | D/t | 18.07081 |  |  |  |  | Ratio D/t | D/t | 21.79314
Yield Limit | Sy [MPa] | 758.4235 |  |  |  |  | Yield Limit | Sy [MPa] | 758.4235
| Ovality | 0.1 | 0.15 | 0.2 | 0.3 | 0.5 |  | Ovality | 0.1 | 0.15 | 0.2 | 0.3 | 0.5
| Wear (%) | Redução (%) | [5 empty] | Wear (%) | Redução (%)
| 0 | 10.78154 | 10.62732 | 10.48946 | 10.24965 | 9.864513 |  | 0 | 6.93858 | 6.864937 | 6.796535 | 6.672516 | 6.462306
| 5 | 10.37638 | 10.25737 | 10.14683 | 9.946792 | 9.60704 |  | 5 | 6.759543 | 6.705341 | 6.650747 | 6.544242 | 6.35461
| 10 | 9.594865 | 9.522428 | 9.45071 | 9.31246 | 9.055518 |  | 10 | 6.372333 | 6.346752 | 6.314012 | 6.239199 | 6.090286
| 15 | 8.773039 | 8.732998 | 8.690001 | 8.599854 | 8.417607 |  | 15 | 5.879921 | 5.87697 | 5.864626 | 5.823022 | 5.719419
| 20 | 8.031059 | 8.010177 | 7.985151 | 7.926706 | 7.798877 |  | 20 | 5.374461 | 5.387195 | 5.389018 | 5.373769 | 5.311031
| 25 | 7.377016 | 7.367528 | 7.353676 | 7.317399 | 7.22935 |  | 25 | 4.90355 | 4.924482 | 4.934435 | 4.934394 | 4.897989
| 35 | 6.288309 | 6.290968 | 6.289489 | 6.277683 | 6.237173 |  | 35 | 4.089475 | 4.116598 | 4.134169 | 4.151571 | 4.15173

## Local 7
Reduction Factor
Diameter | D [mm] | 273.05 |  |  |  |  | Diameter | D [mm] | 273.05 |  |  |  |  | Diameter | D [mm] | 355.6 |  |  |  |  | Diameter | D [mm] | 355.6
Thickness | t [mm] | 20.24 |  |  |  |  | Thickness | t [mm] | 17.07 |  |  |  |  | Thickness | t [mm] | 20.62 |  |  |  |  | Thickness | t [mm] | 20.62
Ratio D/t | D/t | 13.49061 |  |  |  |  | Ratio D/t | D/t | 15.9959 |  |  |  |  | Ratio D/t | D/t | 17.24539 |  |  |  |  | Ratio D/t | D/t | 17.24539
Yield Limit | Sy [MPa] | 758.4235 |  |  |  |  | Yield Limit | Sy [MPa] | 758.4235 |  |  |  |  | Yield Limit | Sy [MPa] | 861.8449 |  |  |  |  | Yield Limit | Sy [MPa] | 758.4235
| Ovality | 0.1 | 0.15 | 0.2 | 0.3 | 0.5 |  | Ovality | 0.1 | 0.15 | 0.2 | 0.3 | 0.5 |  | Ovality | 0.1 | 0.15 | 0.2 | 0.3 | 0.5 |  | Ovality | 0.1 | 0.15 | 0.2 | 0.3 | 0.5
| Wear (%) | Redução (%) | [5 empty] | Wear (%) | Redução (%) | [5 empty] | Wear (%) | Redução (%) | [5 empty] | Wear (%) | Redução (%)
| 0 | 1 | 1 | 1 | 1 | 1 |  | 0 | 1 | 1 | 1 | 1 | 1 |  | 0 | 1 | 1 | 1 | 1 | 1 |  | 0 | 1 | 1 | 1 | 1 | 1
| 5 | 0.9755587 | 0.9765512 | 0.9768987 | 0.9766838 | 0.9760022 |  | 5 | 0.9695169 | 0.9700433 | 0.9704282 | 0.9711705 | 0.9725214 |  | 5 | 0.9681009 | 0.9706008 | 0.9725683 | 0.975237 | 0.9780602 |  | 5 | 0.9735347 | 0.9748804 | 0.975957 | 0.9774867 | 0.9795075
| 10 | 0.9259415 | 0.9271278 | 0.9276615 | 0.9278817 | 0.9281909 |  | 10 | 0.9059073 | 0.9075937 | 0.9090676 | 0.9119193 | 0.9168471 |  | 10 | 0.9011564 | 0.9073041 | 0.9122224 | 0.9193806 | 0.9280695 |  | 10 | 0.9126988 | 0.9165019 | 0.9196464 | 0.9244275 | 0.9311817
| 15 | 0.8674474 | 0.8690727 | 0.8700818 | 0.8712781 | 0.8734072 |  | 15 | 0.8367417 | 0.8395464 | 0.8421078 | 0.8469137 | 0.8551861 |  | 15 | 0.825034 | 0.833229 | 0.8400224 | 0.8503604 | 0.8642573 |  | 15 | 0.8391657 | 0.84485 | 0.8496448 | 0.8572625 | 0.8687101
| 20 | 0.8102605 | 0.8122647 | 0.8136941 | 0.8157503 | 0.8195152 |  | 20 | 0.7723983 | 0.7759433 | 0.779218 | 0.785372 | 0.7960306 |  | 20 | 0.7537228 | 0.762782 | 0.7704195 | 0.7824469 | 0.7994781 |  | 20 | 0.7691375 | 0.7756931 | 0.7813577 | 0.79068 | 0.805317
| 25 | 0.7567612 | 0.7590409 | 0.7607839 | 0.7635076 | 0.7685434 |  | 25 | 0.7142588 | 0.7182252 | 0.7219292 | 0.7289281 | 0.7412555 |  | 25 | 0.6900118 | 0.6992617 | 0.7071631 | 0.7198652 | 0.7384899 |  | 25 | 0.7058042 | 0.712722 | 0.7188017 | 0.7290178 | 0.7453225
| 35 | 0.6616099 | 0.6641876 | 0.666293 | 0.6698085 | 0.6763996 |  | 35 | 0.6154073 | 0.6196967 | 0.6237382 | 0.6314353 | 0.6451575 |  | 35 | 0.5828602 | 0.5917119 | 0.5994074 | 0.6121272 | 0.6316228 |  | 35 | 0.5986868 | 0.605563 | 0.611735 | 0.6223335 | 0.6397515
Diameter | D [mm] | 273.05 |  |  |  |  | Diameter | D [mm] | 346.075
Thickness | t [mm] | 15.11 |  |  |  |  | Thickness | t [mm] | 15.88
Ratio D/t | D/t | 18.07081 |  |  |  |  | Ratio D/t | D/t | 21.79314
Yield Limit | Sy [MPa] | 758.4235 |  |  |  |  | Yield Limit | Sy [MPa] | 758.4235
| Ovality | 0.1 | 0.15 | 0.2 | 0.3 | 0.5 |  | Ovality | 0.1 | 0.15 | 0.2 | 0.3 | 0.5
| Wear (%) | Redução (%) | [5 empty] | Wear (%) | Redução (%)
| 0 | 1 | 1 | 1 | 1 | 1 |  | 0 | 1 | 1 | 1 | 1 | 1
| 5 | 0.9593252 | 0.9622742 | 0.9645494 | 0.9679238 | 0.971628 |  | 5 | 0.9727366 | 0.9754055 | 0.9772771 | 0.9796136 | 0.9823004
| 10 | 0.8847047 | 0.89094 | 0.8960032 | 0.9038007 | 0.9135336 |  | 10 | 0.9150077 | 0.9212895 | 0.9258901 | 0.9321303 | 0.9397237
| 15 | 0.8087149 | 0.8168216 | 0.8236148 | 0.8342935 | 0.8487051 |  | 15 | 0.8431818 | 0.8519491 | 0.8588201 | 0.8687866 | 0.8813711
| 20 | 0.7408743 | 0.7497219 | 0.7572292 | 0.7693622 | 0.7866648 |  | 20 | 0.7703971 | 0.7806167 | 0.7888315 | 0.8013855 | 0.8180694
| 25 | 0.6812213 | 0.690244 | 0.6980281 | 0.7108885 | 0.7298772 |  | 25 | 0.7033181 | 0.7139655 | 0.7227001 | 0.7362968 | 0.7549666
| 35 | 0.5822258 | 0.5909574 | 0.5986 | 0.6115124 | 0.6313178 |  | 35 | 0.5880973 | 0.5983765 | 0.6070213 | 0.6209856 | 0.6413195
Collapse Pressure
Diameter | D [mm] | 273.05 |  |  |  |  | Diameter | D [mm] | 273.05 |  |  |  |  | Diameter | D [mm] | 355.6 |  |  |  |  | Diameter | D [mm] | 355.6
Thickness | t [mm] | 20.24 |  |  |  |  | Thickness | t [mm] | 17.07 |  |  |  |  | Thickness | t [mm] | 20.62 |  |  |  |  | Thickness | t [mm] | 20.62
Ratio D/t | D/t | 13.49061 |  |  |  |  | Ratio D/t | D/t | 15.9959 |  |  |  |  | Ratio D/t | D/t | 17.24539 |  |  |  |  | Ratio D/t | D/t | 17.24539
Yield Limit | Sy [MPa] | 758.4235 |  |  |  |  | Yield Limit | Sy [MPa] | 758.4235 |  |  |  |  | Yield Limit | Sy [MPa] | 861.8449 |  |  |  |  | Yield Limit | Sy [MPa] | 758.4235
| Ovality | 0.1 | 0.15 | 0.2 | 0.3 | 0.5 |  | Ovality | 0.1 | 0.15 | 0.2 | 0.3 | 0.5 |  | Ovality | 0.1 | 0.15 | 0.2 | 0.3 | 0.5 |  | Ovality | 0.1 | 0.15 | 0.2 | 0.3 | 0.5
| Wear (%) | Redução (%) | [5 empty] | Wear (%) | Redução (%) | [5 empty] | Wear (%) | Redução (%) | [5 empty] | Wear (%) | Redução (%)
| 0 | 16.02983 | 15.9429 | 15.85855 | 15.69702 | 15.39894 |  | 0 | 13.02477 | 12.89354 | 12.77103 | 12.54757 | 12.16559 |  | 0 | 12.69974 | 12.51488 | 12.35008 | 12.06424 | 11.60672 |  | 0 | 11.67572 | 11.52485 | 11.38794 | 11.14607 | 10.75005
| 5 | 15.63804 | 15.56906 | 15.4922 | 15.33102 | 15.0294 |  | 5 | 12.62774 | 12.5073 | 12.39337 | 12.18583 | 11.8313 |  | 5 | 12.29463 | 12.14695 | 12.0113 | 11.76549 | 11.35207 |  | 5 | 11.36672 | 11.23535 | 11.11414 | 10.89513 | 10.52976
| 10 | 14.84269 | 14.7811 | 14.71137 | 14.56497 | 14.29316 |  | 10 | 11.79923 | 11.7021 | 11.60973 | 11.44237 | 11.15399 |  | 10 | 11.44445 | 11.3548 | 11.26602 | 11.09163 | 10.77184 |  | 10 | 10.65642 | 10.56255 | 10.47288 | 10.30373 | 10.01025
| 15 | 13.90504 | 13.85554 | 13.79824 | 13.67647 | 13.44954 |  | 15 | 10.89837 | 10.82473 | 10.75459 | 10.62671 | 10.40385 |  | 15 | 10.47772 | 10.42776 | 10.37435 | 10.25895 | 10.03119 |  | 15 | 9.797867 | 9.73677 | 9.675706 | 9.555108 | 9.338681
| 20 | 12.98834 | 12.94985 | 12.90401 | 12.80485 | 12.61967 |  | 20 | 10.06031 | 10.00466 | 9.951417 | 9.85451 | 9.684184 |  | 20 | 9.572085 | 9.546126 | 9.514745 | 9.439626 | 9.279318 |  | 20 | 8.980237 | 8.939746 | 8.898056 | 8.812974 | 8.657201
| 25 | 12.13076 | 12.10131 | 12.06493 | 11.98479 | 11.83475 |  | 25 | 9.303058 | 9.260469 | 9.219781 | 9.146277 | 9.017813 |  | 25 | 8.762972 | 8.751176 | 8.733523 | 8.684625 | 8.571446 |  | 25 | 8.240775 | 8.214015 | 8.185672 | 8.125683 | 8.012256
| 35 | 10.6055 | 10.58908 | 10.56644 | 10.51399 | 10.41584 |  | 35 | 8.015539 | 7.990087 | 7.96578 | 7.922979 | 7.848724 |  | 35 | 7.402175 | 7.405203 | 7.402731 | 7.384849 | 7.331069 |  | 35 | 6.990102 | 6.979022 | 6.966403 | 6.936572 | 6.877363
Diameter | D [mm] | 273.05 |  |  |  |  | Diameter | D [mm] | 346.075
Thickness | t [mm] | 15.11 |  |  |  |  | Thickness | t [mm] | 15.88
Ratio D/t | D/t | 18.07081 |  |  |  |  | Ratio D/t | D/t | 21.79314
Yield Limit | Sy [MPa] | 758.4235 |  |  |  |  | Yield Limit | Sy [MPa] | 758.4235
| Ovality | 0.1 | 0.15 | 0.2 | 0.3 | 0.5 |  | Ovality | 0.1 | 0.15 | 0.2 | 0.3 | 0.5
| Wear (%) | Redução (%) | [5 empty] | Wear (%) | Redução (%)
| 0 | 10.78154 | 10.62732 | 10.48946 | 10.24965 | 9.864513 |  | 0 | 6.93858 | 6.864937 | 6.796535 | 6.672516 | 6.462306
| 5 | 10.343 | 10.2264 | 10.1176 | 9.92088 | 9.584637 |  | 5 | 6.749411 | 6.696098 | 6.642098 | 6.536487 | 6.347926
| 10 | 9.538477 | 9.468306 | 9.398587 | 9.263642 | 9.011565 |  | 10 | 6.348854 | 6.324595 | 6.292845 | 6.219654 | 6.072782
| 15 | 8.719191 | 8.680627 | 8.639272 | 8.551217 | 8.372063 |  | 15 | 5.850484 | 5.848577 | 5.837001 | 5.796992 | 5.69569
| 20 | 7.987764 | 7.967536 | 7.942924 | 7.885694 | 7.760066 |  | 20 | 5.345462 | 5.358885 | 5.361321 | 5.347257 | 5.286615
| 25 | 7.344613 | 7.335446 | 7.321936 | 7.286359 | 7.199883 |  | 25 | 4.880029 | 4.901329 | 4.911856 | 4.912952 | 4.878826
| 35 | 6.27729 | 6.280294 | 6.278989 | 6.267788 | 6.227643 |  | 35 | 4.08056 | 4.107817 | 4.125641 | 4.143536 | 4.144403

## Local 8 1.2
Reduction Factor
Diameter | D [mm] | 273.05 |  |  |  |  | Diameter | D [mm] | 273.05 |  |  |  |  | Diameter | D [mm] | 355.6
Thickness | t [mm] | 20.24 |  |  |  |  | Thickness | t [mm] | 17.07 |  |  |  |  | Thickness | t [mm] | 20.62
Ratio D/t | D/t | 13.49061 |  |  |  |  | Ratio D/t | D/t | 15.9959 |  |  |  |  | Ratio D/t | D/t | 17.24539
Yield Limit | Sy [MPa] | 758.4235 |  |  |  |  | Yield Limit | Sy [MPa] | 758.4235 |  |  |  |  | Yield Limit | Sy [MPa] | 758.4235
| Ovality | 0.1 | 0.15 | 0.2 | 0.3 | 0.5 |  | Ovality | 0.1 | 0.15 | 0.2 | 0.3 | 0.5 |  | Ovality | 0.1 | 0.15 | 0.2 | 0.3 | 0.5
| Wear (%) | Redução (%) | [5 empty] | Wear (%) | Redução (%) | [5 empty] | Wear (%) | Redução (%)
| 0 | 1 | 1 | 1 | 1 | 1 |  | 0 | 1 | 1 | 1 | 1 | 1 |  | 0 | 1 | 1 | 1 | 1 | 1
| 5 | 0.9617778 | 0.9627488 | 0.9630468 | 0.962744 | 0.9619729 |  | 5 | 0.9534112 | 0.9541677 | 0.9547373 | 0.9559135 | 0.9578884 |  | 5 | 0.9666696 | 0.9683202 | 0.9696552 | 0.9715525 | 0.9740698
| 10 | 0.906089 | 0.9074431 | 0.9081559 | 0.9087107 | 0.9096094 |  | 10 | 0.8836159 | 0.8855885 | 0.8873506 | 0.8907203 | 0.8964526 |  | 10 | 0.8984673 | 0.9026488 | 0.9061364 | 0.9114486 | 0.9190391
| 15 | 0.8510416 | 0.852791 | 0.853934 | 0.8553989 | 0.8580451 |  | 15 | 0.8178612 | 0.8208101 | 0.8235282 | 0.8286066 | 0.8373726 |  | 15 | 0.824494 | 0.8303244 | 0.8352869 | 0.8431901 | 0.8552067
| 20 | 0.7989151 | 0.8009753 | 0.8024665 | 0.8046527 | 0.8086625 |  | 20 | 0.7587646 | 0.7623355 | 0.7656479 | 0.7718998 | 0.7828272 |  | 20 | 0.7566567 | 0.7632289 | 0.7689408 | 0.7783925 | 0.7932844
| 25 | 0.7491214 | 0.7514079 | 0.7531595 | 0.7558917 | 0.7609134 |  | 25 | 0.7053912 | 0.7093548 | 0.7130578 | 0.7200825 | 0.7324237 |  | 25 | 0.6962259 | 0.7031751 | 0.7092989 | 0.7196121 | 0.7361071
| 35 | 0.6514063 | 0.6538538 | 0.6558373 | 0.6591083 | 0.665174 |  | 35 | 0.6102495 | 0.6144822 | 0.6184793 | 0.626075 | 0.6396294 |  | 35 | 0.5949715 | 0.6018542 | 0.6080274 | 0.6186318 | 0.6361056
Diameter | D [mm] | 273.05 |  |  |  |  | Diameter | D [mm] | 346.075
Thickness | t [mm] | 15.11 |  |  |  |  | Thickness | t [mm] | 15.88
Ratio D/t | D/t | 18.07081 |  |  |  |  | Ratio D/t | D/t | 21.79314
Yield Limit | Sy [MPa] | 758.4235 |  |  |  |  | Yield Limit | Sy [MPa] | 758.4235
| Ovality | 0.1 | 0.15 | 0.2 | 0.3 | 0.5 |  | Ovality | 0.1 | 0.15 | 0.2 | 0.3 | 0.5
| Wear (%) | Redução (%) | [5 empty] | Wear (%) | Redução (%)
| 0 | 1 | 1 | 1 | 1 | 1 |  | 0 | 1 | 1 | 1 | 1 | 1
| 5 | 0.9401484 | 0.9440796 | 0.9471709 | 0.9517835 | 0.9568955 |  | 5 | 0.9657716 | 0.9689129 | 0.971118 | 0.9739757 | 0.9772708
| 10 | 0.8594018 | 0.8663309 | 0.8720204 | 0.8807088 | 0.8917198 |  | 10 | 0.9001906 | 0.9070833 | 0.9122193 | 0.9192693 | 0.9277973
| 15 | 0.7875303 | 0.7958176 | 0.8027135 | 0.8136431 | 0.8287389 |  | 15 | 0.8257882 | 0.8349837 | 0.8421962 | 0.8527722 | 0.8662978
| 20 | 0.7253655 | 0.7341558 | 0.7416335 | 0.7538583 | 0.7714707 |  | 20 | 0.7542712 | 0.7646463 | 0.7730397 | 0.7859073 | 0.8032879
| 25 | 0.6709775 | 0.6799521 | 0.6876994 | 0.7005054 | 0.7195068 |  | 25 | 0.690479 | 0.7012468 | 0.7101028 | 0.7240224 | 0.7434037
| 35 | 0.5781144 | 0.5867983 | 0.5943989 | 0.6072861 | 0.6270653 |  | 35 | 0.5837216 | 0.5940634 | 0.6027512 | 0.6167872 | 0.63739
Collapse Pressure
Diameter | D [mm] | 273.05 |  |  |  |  | Diameter | D [mm] | 273.05 |  |  |  |  | Diameter | D [mm] | 355.6
Thickness | t [mm] | 20.24 |  |  |  |  | Thickness | t [mm] | 17.07 |  |  |  |  | Thickness | t [mm] | 20.62
Ratio D/t | D/t | 13.49061 |  |  |  |  | Ratio D/t | D/t | 15.9959 |  |  |  |  | Ratio D/t | D/t | 17.24539
Yield Limit | Sy [MPa] | 758.4235 |  |  |  |  | Yield Limit | Sy [MPa] | 758.4235 |  |  |  |  | Yield Limit | Sy [MPa] | 758.4235
| Ovality | 0.1 | 0.15 | 0.2 | 0.3 | 0.5 |  | Ovality | 0.1 | 0.15 | 0.2 | 0.3 | 0.5 |  | Ovality | 0.1 | 0.15 | 0.2 | 0.3 | 0.5
| Wear (%) | Redução (%) | [5 empty] | Wear (%) | Redução (%) | [5 empty] | Wear (%) | Redução (%)
| 0 | 16.02983 | 15.9429 | 15.85855 | 15.69702 | 15.39894 |  | 0 | 13.02477 | 12.89354 | 12.77103 | 12.54757 | 12.16559 |  | 0 | 11.67572 | 11.52485 | 11.38794 | 11.14607 | 10.75005
| 5 | 15.41714 | 15.34901 | 15.27253 | 15.11221 | 14.81336 |  | 5 | 12.41796 | 12.3026 | 12.19298 | 11.99439 | 11.65328 |  | 5 | 11.28657 | 11.15975 | 11.04238 | 10.82899 | 10.4713
| 10 | 14.52446 | 14.46727 | 14.40204 | 14.26404 | 14.00702 |  | 10 | 11.5089 | 11.41837 | 11.33238 | 11.17638 | 10.90588 |  | 10 | 10.49026 | 10.40289 | 10.31903 | 10.15907 | 9.879719
| 15 | 13.64206 | 13.59596 | 13.54216 | 13.42721 | 13.21299 |  | 15 | 10.65246 | 10.58315 | 10.5173 | 10.397 | 10.18713 |  | 15 | 9.626564 | 9.569365 | 9.512199 | 9.398255 | 9.193518
| 20 | 12.80648 | 12.76987 | 12.72596 | 12.63065 | 12.45255 |  | 20 | 9.882735 | 9.829207 | 9.778113 | 9.685467 | 9.523557 |  | 20 | 8.834515 | 8.796098 | 8.756653 | 8.676017 | 8.52785
| 25 | 12.00829 | 11.97962 | 11.94402 | 11.86524 | 11.71726 |  | 25 | 9.187559 | 9.146097 | 9.106484 | 9.035286 | 8.910369 |  | 25 | 8.128942 | 8.103988 | 8.077455 | 8.020846 | 7.913191
| 35 | 10.44193 | 10.42432 | 10.40063 | 10.34603 | 10.24298 |  | 35 | 7.94836 | 7.922853 | 7.898619 | 7.85572 | 7.781471 |  | 35 | 6.946723 | 6.936279 | 6.92418 | 6.895313 | 6.838169
Diameter | D [mm] | 273.05 |  |  |  |  | Diameter | D [mm] | 346.075
Thickness | t [mm] | 15.11 |  |  |  |  | Thickness | t [mm] | 15.88
Ratio D/t | D/t | 18.07081 |  |  |  |  | Ratio D/t | D/t | 21.79314
Yield Limit | Sy [MPa] | 758.4235 |  |  |  |  | Yield Limit | Sy [MPa] | 758.4235
| Ovality | 0.1 | 0.15 | 0.2 | 0.3 | 0.5 |  | Ovality | 0.1 | 0.15 | 0.2 | 0.3 | 0.5
| Wear (%) | Redução (%) | [5 empty] | Wear (%) | Redução (%)
| 0 | 10.78154 | 10.62732 | 10.48946 | 10.24965 | 9.864513 |  | 0 | 6.93858 | 6.864937 | 6.796535 | 6.672516 | 6.462306
| 5 | 10.13625 | 10.03304 | 9.935309 | 9.755448 | 9.439308 |  | 5 | 6.701084 | 6.651527 | 6.600238 | 6.498868 | 6.315423
| 10 | 9.265674 | 9.206777 | 9.147021 | 9.026957 | 8.796382 |  | 10 | 6.246045 | 6.22707 | 6.19993 | 6.133838 | 5.99571
| 15 | 8.490788 | 8.45741 | 8.420029 | 8.339557 | 8.175105 |  | 15 | 5.729798 | 5.732111 | 5.724016 | 5.690136 | 5.598282
| 20 | 7.820555 | 7.80211 | 7.779333 | 7.726785 | 7.610183 |  | 20 | 5.233571 | 5.249249 | 5.253992 | 5.243979 | 5.191093
| 25 | 7.234169 | 7.22607 | 7.213594 | 7.179936 | 7.097585 |  | 25 | 4.790944 | 4.814015 | 4.826238 | 4.831051 | 4.804103
| 35 | 6.232963 | 6.236095 | 6.234922 | 6.224471 | 6.185694 |  | 35 | 4.050199 | 4.078208 | 4.096619 | 4.115522 | 4.11901